## Sheet1
n_CE [1/cm3] | G_light [1/cm3/s] | beta [cm3/s]
2135300000000000 | 1.5427e+20 | 3.3831e-11
2902430000000000 | 2.9865e+20 | 3.54481e-11
3541190000000000 | 4.3893e+20 | 3.49982e-11
4008950000000000 | 5.7225e+20 | 3.5602e-11
4527610000000000 | 7.1279e+20 | 3.47677e-11
4953780000000000 | 8.1864e+20 | 3.33557e-11
5110050000000000 | 9.2589e+20 | 3.54538e-11
5448720000000000 | 1.0514e+21 | 3.54118e-11
5492330000000000 | 1.1003e+21 | 3.64714e-11
5601640000000000 | 1.1619e+21 | 3.7026e-11
6218930000000000 | 1.5689e+21 | 4.0561e-11
7013300000000000 | 2.2756e+21 | 4.62602e-11
8029530000000000 | 3.4433e+21 | 5.34005e-11
8615610000000000 | 3.4438e+21 | 4.63886e-11
8686020000000000 | 4.5677e+21 | 6.05352e-11
9546050000000000 | 5.7633e+21 | 6.32376e-11
9886720000000000 | 5.9155e+21 | 6.05117e-11
9969170000000000 | 6.6953e+21 | 6.73608e-11
10406800000000000 | 7.6246e+21 | 7.03943e-11
10852800000000000 | 8.6749e+21 | 7.36434e-11
10900300000000000 | 8.3991e+21 | 7.06821e-11
11159300000000000 | 9.6446e+21 | 7.74395e-11
11457700000000000 | 1.0526e+22 | 8.01718e-11
12363600000000000 | 1.2896e+22 | 8.43537e-11
12929400000000000 | 1.5067e+22 | 9.01171e-11
13410000000000000 | 1.7361e+22 | 9.65339e-11
14038200000000000 | 1.954e+22 | 9.91409e-11
14525100000000000 | 2.1917e+22 | 1.03868e-10